## Sheet1
Resistivity of Tungsten wire vs temperature | [5 empty] | MODEL
https://hypertextbook.com/facts/2004/DeannaStewart.shtml | [5 empty] | T /K | Resistivity /microOhms*cm (i.e. units of 10^-8 ohm metres)
[6 empty] | 10 | 0.09567534
T /K | T/ degC | Resistivity /microOhms*cm (i.e. units of 10^-8 ohm metres) | log10 (T/K) | log10(resistivity) |  | 20 | 0.2205673
300 | 27 | 5.65 | 2.477121 | 0.7520484 |  | 30 | 0.3595267
400 | 127 | 8.06 | 2.60206 | 0.906335 |  | 40 | 0.5084899
500 | 227 | 10.56 | 2.69897 | 1.023664 |  | 50 | 0.6653633
600 | 327 | 13.23 | 2.778151 | 1.12156 |  | 60 | 0.828843
700 | 427 | 16.09 | 2.845098 | 1.206556 |  | 70 | 0.9980289
800 | 527 | 19 | 2.90309 | 1.278754 |  | 80 | 1.172259
900 | 627 | 21.94 | 2.954243 | 1.341237 |  | 90 | 1.351021
1000 | 727 | 24.93 | 3 | 1.396722 |  | 100 | 1.53391
1100 | 827 | 27.94 | 3.041393 | 1.446226 |  | 110 | 1.720593
1200 | 927 | 30.98 | 3.079181 | 1.491081 |  | 120 | 1.910792
1300 | 1027 | 34.08 | 3.113943 | 1.5325 |  | 130 | 2.104271
1400 | 1127 | 37.19 | 3.146128 | 1.570426 |  | 140 | 2.300829
1500 | 1227 | 40.36 | 3.176091 | 1.605951 |  | 150 | 2.500288
1600 | 1327 | 43.55 | 3.20412 | 1.638988 |  | 160 | 2.702493
1700 | 1427 | 46.78 | 3.230449 | 1.67006 |  | 170 | 2.907307
1800 | 1527 | 50.05 | 3.255273 | 1.699404 |  | 180 | 3.114608
1900 | 1627 | 53.35 | 3.278754 | 1.727134 |  | 190 | 3.324284
2000 | 1727 | 56.67 | 3.30103 | 1.753353 |  | 200 | 3.536235
2100 | 1827 | 60.06 | 3.322219 | 1.778585 |  | 210 | 3.750371
2200 | 1927 | 63.48 | 3.342423 | 1.802637 |  | 220 | 3.966608
2300 | 2027 | 66.91 | 3.361728 | 1.825491 |  | 230 | 4.184871
2400 | 2127 | 70.39 | 3.380211 | 1.847511 |  | 240 | 4.405088
2500 | 2227 | 73.91 | 3.39794 | 1.868703 |  | 250 | 4.627194
2600 | 2327 | 77.49 | 3.414973 | 1.889246 |  | 260 | 4.85113
2700 | 2427 | 81.04 | 3.431364 | 1.908699 |  | 270 | 5.076838
2800 | 2527 | 84.7 | 3.447158 | 1.927883 |  | 280 | 5.304268
2900 | 2627 | 88.33 | 3.462398 | 1.946108 |  | 290 | 5.533368
3000 | 2727 | 92.04 | 3.477121 | 1.963977 |  | 300 | 5.764095
3100 | 2827 | 95.76 | 3.491362 | 1.981184 |  | 310 | 5.996403
3200 | 2927 | 99.54 | 3.50515 | 1.997998 | Empirical model fit to resistivity vs temperature data for Tungsten wire | 320 | 6.230254
3300 | 3027 | 103.3 | 3.518514 | 2.0141 |  | 330 | 6.465607
3400 | 3127 | 107.2 | 3.531479 | 2.030195 |  | 340 | 6.702427
3500 | 3227 | 111.1 | 3.544068 | 2.045714 |  | 350 | 6.94068
3600 | 3327 | 115 | 3.556303 | 2.060698 |  | 360 | 7.180332
[6 empty] | 370 | 7.421353
Andy French. June 2021. | [5 empty] | 380 | 7.663713
[6 empty] | 390 | 7.907384
[6 empty] | 400 | 8.15234
[6 empty] | 410 | 8.398555
[6 empty] | 420 | 8.646003
[6 empty] | 430 | 8.894663
[6 empty] | 440 | 9.144511
[6 empty] | 450 | 9.395526
[6 empty] | 460 | 9.647687
[6 empty] | 470 | 9.900974
[6 empty] | 480 | 10.15537
[6 empty] | 490 | 10.41085
[6 empty] | 500 | 10.66741
[6 empty] | 510 | 10.92502
[6 empty] | 520 | 11.18366
[6 empty] | 530 | 11.44333
[6 empty] | 540 | 11.704
[6 empty] | 550 | 11.96567
[6 empty] | 560 | 12.22831
[6 empty] | 570 | 12.49192
[6 empty] | 580 | 12.75648
[6 empty] | 590 | 13.02197
[6 empty] | 600 | 13.28839
[6 empty] | 610 | 13.55572
[6 empty] | 620 | 13.82394
[6 empty] | 630 | 14.09306
[6 empty] | 640 | 14.36306
[6 empty] | 650 | 14.63392
[6 empty] | 660 | 14.90563
[6 empty] | 670 | 15.1782
[6 empty] | 680 | 15.45159
[6 empty] | 690 | 15.72581
[6 empty] | 700 | 16.00085
[6 empty] | 710 | 16.2767
[6 empty] | 720 | 16.55334
[6 empty] | 730 | 16.83077
[6 empty] | 740 | 17.10898
[6 empty] | 750 | 17.38797
[6 empty] | 760 | 17.66771
[6 empty] | 770 | 17.94822
[6 empty] | 780 | 18.22947
[6 empty] | 790 | 18.51146
[6 empty] | 800 | 18.79418
[6 empty] | 810 | 19.07763
[6 empty] | 820 | 19.3618
[6 empty] | 830 | 19.64668
[6 empty] | 840 | 19.93226
[6 empty] | 850 | 20.21854
[6 empty] | 860 | 20.50551
[6 empty] | 870 | 20.79317
[6 empty] | 880 | 21.08151
[6 empty] | 890 | 21.37051
[6 empty] | 900 | 21.66019
[6 empty] | 910 | 21.95052
[6 empty] | 920 | 22.24151
[6 empty] | 930 | 22.53315
[6 empty] | 940 | 22.82544
[6 empty] | 950 | 23.11836
[6 empty] | 960 | 23.41191
[6 empty] | 970 | 23.70609
[6 empty] | 980 | 24.00089
[6 empty] | 990 | 24.29631
[6 empty] | 1000 | 24.59235
[6 empty] | 1010 | 24.88899
[6 empty] | 1020 | 25.18623
[6 empty] | 1030 | 25.48407
[6 empty] | 1040 | 25.78251
[6 empty] | 1050 | 26.08153
[6 empty] | 1060 | 26.38114
[6 empty] | 1070 | 26.68133
[6 empty] | 1080 | 26.98209
[6 empty] | 1090 | 27.28343
[6 empty] | 1100 | 27.58533
[6 empty] | 1110 | 27.8878
[6 empty] | 1120 | 28.19082
[6 empty] | 1130 | 28.4944
[6 empty] | 1140 | 28.79853
[6 empty] | 1150 | 29.10321
[6 empty] | 1160 | 29.40843
[6 empty] | 1170 | 29.71419
[6 empty] | 1180 | 30.02049
[6 empty] | 1190 | 30.32732
[6 empty] | 1200 | 30.63468
[6 empty] | 1210 | 30.94257
[6 empty] | 1220 | 31.25098
[6 empty] | 1230 | 31.5599
[6 empty] | 1240 | 31.86934
[6 empty] | 1250 | 32.1793
[6 empty] | 1260 | 32.48976
[6 empty] | 1270 | 32.80073
[6 empty] | 1280 | 33.1122
[6 empty] | 1290 | 33.42417
[6 empty] | 1300 | 33.73663
[6 empty] | 1310 | 34.04959
[6 empty] | 1320 | 34.36304
[6 empty] | 1330 | 34.67698
[6 empty] | 1340 | 34.9914
[6 empty] | 1350 | 35.3063
[6 empty] | 1360 | 35.62168
[6 empty] | 1370 | 35.93753
[6 empty] | 1380 | 36.25386
[6 empty] | 1390 | 36.57066
[6 empty] | 1400 | 36.88793
[6 empty] | 1410 | 37.20566
[6 empty] | 1420 | 37.52386
[6 empty] | 1430 | 37.84251
[6 empty] | 1440 | 38.16162
[6 empty] | 1450 | 38.48119
[6 empty] | 1460 | 38.8012
[6 empty] | 1470 | 39.12167
[6 empty] | 1480 | 39.44258
[6 empty] | 1490 | 39.76394
[6 empty] | 1500 | 40.08575
[6 empty] | 1510 | 40.40799
[6 empty] | 1520 | 40.73067
[6 empty] | 1530 | 41.05378
[6 empty] | 1540 | 41.37733
[6 empty] | 1550 | 41.70131
[6 empty] | 1560 | 42.02572
[6 empty] | 1570 | 42.35055
[6 empty] | 1580 | 42.67581
[6 empty] | 1590 | 43.00149
[6 empty] | 1600 | 43.32759
[6 empty] | 1610 | 43.65411
[6 empty] | 1620 | 43.98105
[6 empty] | 1630 | 44.3084
[6 empty] | 1640 | 44.63616
[6 empty] | 1650 | 44.96433
[6 empty] | 1660 | 45.29291
[6 empty] | 1670 | 45.6219
[6 empty] | 1680 | 45.95129
[6 empty] | 1690 | 46.28108
[6 empty] | 1700 | 46.61127
[6 empty] | 1710 | 46.94186
[6 empty] | 1720 | 47.27285
[6 empty] | 1730 | 47.60423
[6 empty] | 1740 | 47.93601
[6 empty] | 1750 | 48.26817
[6 empty] | 1760 | 48.60073
[6 empty] | 1770 | 48.93367
[6 empty] | 1780 | 49.267
[6 empty] | 1790 | 49.60071
[6 empty] | 1800 | 49.93481
[6 empty] | 1810 | 50.26928
[6 empty] | 1820 | 50.60414
[6 empty] | 1830 | 50.93937
[6 empty] | 1840 | 51.27498
[6 empty] | 1850 | 51.61096
[6 empty] | 1860 | 51.94731
[6 empty] | 1870 | 52.28404
[6 empty] | 1880 | 52.62113
[6 empty] | 1890 | 52.9586
[6 empty] | 1900 | 53.29643
[6 empty] | 1910 | 53.63462
[6 empty] | 1920 | 53.97318
[6 empty] | 1930 | 54.3121
[6 empty] | 1940 | 54.65137
[6 empty] | 1950 | 54.99101
[6 empty] | 1960 | 55.33101
[6 empty] | 1970 | 55.67136
[6 empty] | 1980 | 56.01206
[6 empty] | 1990 | 56.35312
[6 empty] | 2000 | 56.69453
[6 empty] | 2010 | 57.03629
[6 empty] | 2020 | 57.3784
[6 empty] | 2030 | 57.72085
[6 empty] | 2040 | 58.06365
[6 empty] | 2050 | 58.4068
[6 empty] | 2060 | 58.75029
[6 empty] | 2070 | 59.09412
[6 empty] | 2080 | 59.43829
[6 empty] | 2090 | 59.7828
[6 empty] | 2100 | 60.12765
[6 empty] | 2110 | 60.47284
[6 empty] | 2120 | 60.81836
[6 empty] | 2130 | 61.16422
[6 empty] | 2140 | 61.51041
[6 empty] | 2150 | 61.85693
[6 empty] | 2160 | 62.20378
[6 empty] | 2170 | 62.55096
[6 empty] | 2180 | 62.89847
[6 empty] | 2190 | 63.24631
[6 empty] | 2200 | 63.59447
[6 empty] | 2210 | 63.94295
[6 empty] | 2220 | 64.29176
[6 empty] | 2230 | 64.64089
[6 empty] | 2240 | 64.99035
[6 empty] | 2250 | 65.34012
[6 empty] | 2260 | 65.69021
[6 empty] | 2270 | 66.04062
[6 empty] | 2280 | 66.39135
[6 empty] | 2290 | 66.74239
[6 empty] | 2300 | 67.09375
[6 empty] | 2310 | 67.44542
[6 empty] | 2320 | 67.7974
[6 empty] | 2330 | 68.14969
[6 empty] | 2340 | 68.50229
[6 empty] | 2350 | 68.8552
[6 empty] | 2360 | 69.20842
[6 empty] | 2370 | 69.56195
[6 empty] | 2380 | 69.91578
[6 empty] | 2390 | 70.26992
[6 empty] | 2400 | 70.62436
[6 empty] | 2410 | 70.97911
[6 empty] | 2420 | 71.33415
[6 empty] | 2430 | 71.6895
[6 empty] | 2440 | 72.04515
[6 empty] | 2450 | 72.40109
[6 empty] | 2460 | 72.75734
[6 empty] | 2470 | 73.11388
[6 empty] | 2480 | 73.47072
[6 empty] | 2490 | 73.82785
[6 empty] | 2500 | 74.18527
[6 empty] | 2510 | 74.54299
[6 empty] | 2520 | 74.90101
[6 empty] | 2530 | 75.25931
[6 empty] | 2540 | 75.6179
[6 empty] | 2550 | 75.97679
[6 empty] | 2560 | 76.33596
[6 empty] | 2570 | 76.69542
[6 empty] | 2580 | 77.05516
[6 empty] | 2590 | 77.4152
[6 empty] | 2600 | 77.77551
[6 empty] | 2610 | 78.13611
[6 empty] | 2620 | 78.497
[6 empty] | 2630 | 78.85817
[6 empty] | 2640 | 79.21962
[6 empty] | 2650 | 79.58135
[6 empty] | 2660 | 79.94336
[6 empty] | 2670 | 80.30564
[6 empty] | 2680 | 80.66821
[6 empty] | 2690 | 81.03106
[6 empty] | 2700 | 81.39418
[6 empty] | 2710 | 81.75757
[6 empty] | 2720 | 82.12125
[6 empty] | 2730 | 82.48519
[6 empty] | 2740 | 82.84941
[6 empty] | 2750 | 83.2139
[6 empty] | 2760 | 83.57867
[6 empty] | 2770 | 83.9437
[6 empty] | 2780 | 84.30901
[6 empty] | 2790 | 84.67458
[6 empty] | 2800 | 85.04043
[6 empty] | 2810 | 85.40654
[6 empty] | 2820 | 85.77292
[6 empty] | 2830 | 86.13956
[6 empty] | 2840 | 86.50647
[6 empty] | 2850 | 86.87365
[6 empty] | 2860 | 87.24109
[6 empty] | 2870 | 87.60879
[6 empty] | 2880 | 87.97676
[6 empty] | 2890 | 88.34498
[6 empty] | 2900 | 88.71347
[6 empty] | 2910 | 89.08222
[6 empty] | 2920 | 89.45123
[6 empty] | 2930 | 89.8205
[6 empty] | 2940 | 90.19003
[6 empty] | 2950 | 90.55982
[6 empty] | 2960 | 90.92986
[6 empty] | 2970 | 91.30016
[6 empty] | 2980 | 91.67071
[6 empty] | 2990 | 92.04152
[6 empty] | 3000 | 92.41258
[6 empty] | 3010 | 92.7839
[6 empty] | 3020 | 93.15547
[6 empty] | 3030 | 93.52729
[6 empty] | 3040 | 93.89937
[6 empty] | 3050 | 94.27169
[6 empty] | 3060 | 94.64427
[6 empty] | 3070 | 95.01709
[6 empty] | 3080 | 95.39017
[6 empty] | 3090 | 95.76349
[6 empty] | 3100 | 96.13706
[6 empty] | 3110 | 96.51088
[6 empty] | 3120 | 96.88494
[6 empty] | 3130 | 97.25925
[6 empty] | 3140 | 97.63381
[6 empty] | 3150 | 98.00861
[6 empty] | 3160 | 98.38365
[6 empty] | 3170 | 98.75894
[6 empty] | 3180 | 99.13447
[6 empty] | 3190 | 99.51024
[6 empty] | 3200 | 99.88625
[6 empty] | 3210 | 100.2625
[6 empty] | 3220 | 100.639
[6 empty] | 3230 | 101.0157
[6 empty] | 3240 | 101.3927
[6 empty] | 3250 | 101.7699
[6 empty] | 3260 | 102.1474
[6 empty] | 3270 | 102.5251
[6 empty] | 3280 | 102.903
[6 empty] | 3290 | 103.2811
[6 empty] | 3300 | 103.6595
[6 empty] | 3310 | 104.0382
[6 empty] | 3320 | 104.417
[6 empty] | 3330 | 104.7961
[6 empty] | 3340 | 105.1755
[6 empty] | 3350 | 105.555
[6 empty] | 3360 | 105.9348
[6 empty] | 3370 | 106.3149
[6 empty] | 3380 | 106.6951
[6 empty] | 3390 | 107.0756
[6 empty] | 3400 | 107.4564
[6 empty] | 3410 | 107.8373
[6 empty] | 3420 | 108.2185
[6 empty] | 3430 | 108.5999
[6 empty] | 3440 | 108.9815
[6 empty] | 3450 | 109.3634
[6 empty] | 3460 | 109.7455
[6 empty] | 3470 | 110.1278
[6 empty] | 3480 | 110.5104
[6 empty] | 3490 | 110.8931
[6 empty] | 3500 | 111.2761
[6 empty] | 3510 | 111.6593
[6 empty] | 3520 | 112.0428
[6 empty] | 3530 | 112.4265
[6 empty] | 3540 | 112.8103
[6 empty] | 3550 | 113.1945
[6 empty] | 3560 | 113.5788
[6 empty] | 3570 | 113.9633
[6 empty] | 3580 | 114.3481
[6 empty] | 3590 | 114.7331
[6 empty] | 3600 | 115.1183
[6 empty] | 3610 | 115.5038
[6 empty] | 3620 | 115.8894
[6 empty] | 3630 | 116.2753
[6 empty] | 3640 | 116.6614
[6 empty] | 3650 | 117.0477
[6 empty] | 3660 | 117.4342
[6 empty] | 3670 | 117.821
[6 empty] | 3680 | 118.2079
[6 empty] | 3690 | 118.5951
[6 empty] | 3700 | 118.9825
[6 empty] | 3710 | 119.3701
[6 empty] | 3720 | 119.7579
[6 empty] | 3730 | 120.146
[6 empty] | 3740 | 120.5342
[6 empty] | 3750 | 120.9227
[6 empty] | 3760 | 121.3113
[6 empty] | 3770 | 121.7002
[6 empty] | 3780 | 122.0893
[6 empty] | 3790 | 122.4786
[6 empty] | 3800 | 122.8681
[6 empty] | 3810 | 123.2579
[6 empty] | 3820 | 123.6478
[6 empty] | 3830 | 124.0379
[6 empty] | 3840 | 124.4283
[6 empty] | 3850 | 124.8189
[6 empty] | 3860 | 125.2096
[6 empty] | 3870 | 125.6006
[6 empty] | 3880 | 125.9918
[6 empty] | 3890 | 126.3832
[6 empty] | 3900 | 126.7748
[6 empty] | 3910 | 127.1666
[6 empty] | 3920 | 127.5586
[6 empty] | 3930 | 127.9508
[6 empty] | 3940 | 128.3432
[6 empty] | 3950 | 128.7358
[6 empty] | 3960 | 129.1287
[6 empty] | 3970 | 129.5217
[6 empty] | 3980 | 129.9149
[6 empty] | 3990 | 130.3084
[6 empty] | 4000 | 130.702
[6 empty] | 4010 | 131.0959
[6 empty] | 4020 | 131.4899
[6 empty] | 4030 | 131.8841
[6 empty] | 4040 | 132.2786
[6 empty] | 4050 | 132.6732
[6 empty] | 4060 | 133.0681
[6 empty] | 4070 | 133.4631
[6 empty] | 4080 | 133.8584
[6 empty] | 4090 | 134.2538
[6 empty] | 4100 | 134.6494
[6 empty] | 4110 | 135.0453
[6 empty] | 4120 | 135.4413
[6 empty] | 4130 | 135.8375
[6 empty] | 4140 | 136.234
[6 empty] | 4150 | 136.6306
[6 empty] | 4160 | 137.0274
[6 empty] | 4170 | 137.4244
[6 empty] | 4180 | 137.8216
[6 empty] | 4190 | 138.219
[6 empty] | 4200 | 138.6166
[6 empty] | 4210 | 139.0144
[6 empty] | 4220 | 139.4124
[6 empty] | 4230 | 139.8106
[6 empty] | 4240 | 140.209
[6 empty] | 4250 | 140.6076
[6 empty] | 4260 | 141.0063
[6 empty] | 4270 | 141.4053
[6 empty] | 4280 | 141.8044
[6 empty] | 4290 | 142.2037
[6 empty] | 4300 | 142.6033
[6 empty] | 4310 | 143.003
[6 empty] | 4320 | 143.4029
[6 empty] | 4330 | 143.803
[6 empty] | 4340 | 144.2033
[6 empty] | 4350 | 144.6037
[6 empty] | 4360 | 145.0044
[6 empty] | 4370 | 145.4053
[6 empty] | 4380 | 145.8063
[6 empty] | 4390 | 146.2075
[6 empty] | 4400 | 146.6089
[6 empty] | 4410 | 147.0105
[6 empty] | 4420 | 147.4123
[6 empty] | 4430 | 147.8143
[6 empty] | 4440 | 148.2165
[6 empty] | 4450 | 148.6188
[6 empty] | 4460 | 149.0214
[6 empty] | 4470 | 149.4241
[6 empty] | 4480 | 149.827
[6 empty] | 4490 | 150.2301
[6 empty] | 4500 | 150.6333
[6 empty] | 4510 | 151.0368
[6 empty] | 4520 | 151.4404
[6 empty] | 4530 | 151.8442
[6 empty] | 4540 | 152.2482
[6 empty] | 4550 | 152.6524
[6 empty] | 4560 | 153.0568
[6 empty] | 4570 | 153.4614
[6 empty] | 4580 | 153.8661
[6 empty] | 4590 | 154.271
[6 empty] | 4600 | 154.6761
[6 empty] | 4610 | 155.0814
[6 empty] | 4620 | 155.4868
[6 empty] | 4630 | 155.8925
[6 empty] | 4640 | 156.2983
[6 empty] | 4650 | 156.7043
[6 empty] | 4660 | 157.1104
[6 empty] | 4670 | 157.5168
[6 empty] | 4680 | 157.9233
[6 empty] | 4690 | 158.33
[6 empty] | 4700 | 158.7369
[6 empty] | 4710 | 159.144
[6 empty] | 4720 | 159.5512
[6 empty] | 4730 | 159.9586
[6 empty] | 4740 | 160.3662
[6 empty] | 4750 | 160.774
[6 empty] | 4760 | 161.1819
[6 empty] | 4770 | 161.5901
[6 empty] | 4780 | 161.9984
[6 empty] | 4790 | 162.4068
[6 empty] | 4800 | 162.8155
[6 empty] | 4810 | 163.2243
[6 empty] | 4820 | 163.6333
[6 empty] | 4830 | 164.0425
[6 empty] | 4840 | 164.4518
[6 empty] | 4850 | 164.8613
[6 empty] | 4860 | 165.271
[6 empty] | 4870 | 165.6809
[6 empty] | 4880 | 166.0909
[6 empty] | 4890 | 166.5011
[6 empty] | 4900 | 166.9115
[6 empty] | 4910 | 167.3221
[6 empty] | 4920 | 167.7328
[6 empty] | 4930 | 168.1437
[6 empty] | 4940 | 168.5547
[6 empty] | 4950 | 168.966
[6 empty] | 4960 | 169.3774
[6 empty] | 4970 | 169.789
[6 empty] | 4980 | 170.2007
[6 empty] | 4990 | 170.6126
[6 empty] | 5000 | 171.0247
[6 empty] | 5010 | 171.437