## Trial run 0.30mm
YOUNG'S MODULUS OF COPPER WIRE
Dr A. French. Winchester College P5. 22/10/2020.
Diameter of wire /mm (measured in different places aslong wire)
0.29 | 0.3 | 0.31 | 0.3
Average radius of wire /m
0.00015
Flag 1 position /mm |  | (minimal load 0.1 kg just to keep witre straight)
596.5
Flag 2 position /mm
2162
Inter flag distance (effectively unloaded) /m
1.5655
Masking tape flag displacements viewed using Russian eyepieces
Flag 1 displacement /mm | Flag2 displacement /mm | Load /kg | Extension /m (delta) | Extension /mm | Stress /MPa | Strain /%
0 | 0 | 0 | 0 | 0 | 0 | 0
0.14 | 0.29 | 0.5 | 0.00015 | 0.15 | 69.39156 | 0.009581603
0.14 | 0.32 | 0.6 | 0.00018 | 0.18 | 83.26987 | 0.01149792
0.17 | 0.4 | 0.7 | 0.00023 | 0.23 | 97.14818 | 0.01469179
0.17 | 0.48 | 0.8 | 0.00031 | 0.31 | 111.0265 | 0.01980198
0.22 | 0.58 | 0.9 | 0.00036 | 0.36 | 124.9048 | 0.02299585
0.25 | 0.73 | 1 | 0.00048 | 0.48 | 138.7831 | 0.03066113
0.33 | 0.96 | 1.1 | 0.00063 | 0.63 | 152.6614 | 0.04024273
0.5 | 1.31 | 1.2 | 0.00081 | 0.81 | 166.5397 | 0.05174066
Yield occurs too soon. Thicker wire.
Start at 0.2kg load?

## 0.37mm wire
YOUNG'S MODULUS OF COPPER WIRE
Dr A. French. Winchester College P5. 22/10/2020.
Average radius of wire /m |  |  |  | Strength of gravity /Nkg^-1
0.000185 |  |  |  | 9.81
Flag 1 position /mm |  | (minimal load 0.1 kg just to keep witre straight)
28
Flag 2 position /mm |  |  | Actual length of wire (including
2182 |  |  | wrap round clamped mass) /mm
4420
Inter flag distance (effectively unloaded) /m
2.154
Masking tape flag displacements viewed using Russian eyepieces
Flag 1 displacement /mm | Flag2 displacement /mm | Load /kg | Extension /mm (delta) | Stress /MPa | Strain %
0 | 0 | 0 | 0 | 0 | 0
0 | 0.05 | 0.2 | 0.05 | 18.2476 | 0.002321263
0.01 | 0.13 | 0.3 | 0.12 | 27.3714 | 0.005571031
0.01 | 0.18 | 0.4 | 0.17 | 36.49519 | 0.007892293
0.01 | 0.23 | 0.5 | 0.22 | 45.61899 | 0.01021356
0.01 | 0.265 | 0.6 | 0.255 | 54.74279 | 0.01183844
0.01 | 0.31 | 0.7 | 0.3 | 63.86659 | 0.01392758
0.01 | 0.35 | 0.8 | 0.34 | 72.99039 | 0.01578459
0.01 | 0.4 | 0.9 | 0.39 | 82.11419 | 0.01810585
0.01 | 0.44 | 1 | 0.43 | 91.23798 | 0.01996286
0.01 | 0.5 | 1.1 | 0.49 | 100.3618 | 0.02274838
0.01 | 0.55 | 1.2 | 0.54 | 109.4856 | 0.02506964
0.01 | 0.61 | 1.3 | 0.6 | 118.6094 | 0.02785515
0.01 | 0.67 | 1.4 | 0.66 | 127.7332 | 0.03064067
0.01 | 0.755 | 1.5 | 0.745 | 136.857 | 0.03458682
0.01 | 0.845 | 1.6 | 0.835 | 145.9808 | 0.03876509
0.01 | 0.95 | 1.7 | 0.94 | 155.1046 | 0.04363974
0.01 | 1.11 | 1.8 | 1.1 | 164.2284 | 0.05106778
0.01 | 1.27 | 1.9 | 1.26 | 173.3522 | 0.05849582
0.01 | 1.66 | 2 | 1.65 | 182.476 | 0.07660167
0.01 | 2.71 | 2.1 | 2.7 | 191.5998 | 0.1253482
Textbook values:
[5 empty] | http://www.mit.edu/~6.777/matprops/copper.htm | 130 GPa
[5 empty] | https://www.engineeringtoolbox.com/young-modulus-d_417.html | 117 GPa
Note on C36: Author: Zeroed
Note on C38: Author: Starts to extend quite rapidly!
Note on C39: Author: Can't use eyepieces now

## 0.37mm wire v2
YOUNG'S MODULUS OF COPPER WIRE | [5 empty] | FLAGS MOVED SO BOTH CHANGE SIGNIFICANTLY. FIX INITIAL FLAG SEPARATION AT 2.000m
Dr A. French. Winchester College P5. 22/10/2020.
Average radius of wire /m |  |  |  | Strength of gravity /Nkg^-1
0.000185 |  |  |  | 9.81
Flag 1 position /mm |  | (minimal load 0.1 kg just to keep witre straight)
0
Flag 2 position /mm
2000
Inter flag distance (effectively unloaded) /m
2
Masking tape flag displacements viewed using Russian eyepieces
Flag 1 displacement /mm | Flag2 displacement /mm | Load /kg | Extension /mm (delta) | Stress /MPa | Strain %
0 | 0 | 0 | 0 | 0 | 0
0.05 | 0.15 | 0.2 | 0.1 | 18.2476 | 0.005
0.12 | 0.26 | 0.3 | 0.14 | 27.3714 | 0.007
0.15 | 0.34 | 0.4 | 0.19 | 36.49519 | 0.0095
0.18 | 0.4 | 0.5 | 0.22 | 45.61899 | 0.011
0.2 | 0.46 | 0.6 | 0.26 | 54.74279 | 0.013
0.22 | 0.515 | 0.7 | 0.295 | 63.86659 | 0.01475
0.25 | 0.58 | 0.8 | 0.33 | 72.99039 | 0.0165
0.28 | 0.64 | 0.9 | 0.36 | 82.11419 | 0.018
0.29 | 0.68 | 1 | 0.39 | 91.23798 | 0.0195
0.32 | 0.76 | 1.1 | 0.44 | 100.3618 | 0.022
0.33 | 0.81 | 1.2 | 0.48 | 109.4856 | 0.024
0.36 | 0.89 | 1.3 | 0.53 | 118.6094 | 0.0265
0.38 | 0.96 | 1.4 | 0.58 | 127.7332 | 0.029
0.41 | 1.03 | 1.5 | 0.62 | 136.857 | 0.031
0.44 | 1.16 | 1.6 | 0.72 | 145.9808 | 0.036
0.47 | 1.24 | 1.7 | 0.77 | 155.1046 | 0.0385
0.52 | 1.38 | 1.8 | 0.86 | 164.2284 | 0.043
0.56 | 1.55 | 1.9 | 0.99 | 173.3522 | 0.0495
0.67 | 2.01 | 2 | 1.34 | 182.476 | 0.067
0.77 | 2.72 | 2.1 | 1.95 | 191.5998 | 0.0975
Textbook values:
[5 empty] | http://www.mit.edu/~6.777/matprops/copper.htm |  | 130 GPa
[5 empty] | https://www.engineeringtoolbox.com/young-modulus-d_417.html |  | 117 GPa
Note on B33: Author: zeroed
Note on C33: Author: zeroed
Note on B39: Author: zeroed
Note on C39: Author: zeroed